## mapping
Order | json_key (MiMeDat) | fortran_type | fortran_variable (ICAMS CP-UMAT) | default_value | block | access_mode | required_if | active_if | unit | since_version | comment
1 | flag_isotropic_hardening | integer | Ihard_iso | 1 | flags | metadata | always | always | - | 0.1.0 | flag for isotropic hardening
2 | flag_back_stress | integer | Iwkcoup_bk | 0 | flags | metadata | always | always | - | 0.1.0 | flag for back stress / kinematic hardening (0: None, 1: Frederick-Armstrong, 2: Chaboche, 3: Ohno-Wang
3 | flag_gradient_plasticity | integer | Iwkcoup_grad | 0 | flags | metadata | always | always | - | 0.1.0 | flag for strain gradient plasticity (0: off, 1: active)
4 | flag_int | integer | Iwkcoup_int | 0 | flags | metadata | always | always | - | 0.1.0 | flag for internal stress (superalloys) (0: off, 1: active)
5 | flag_super_alloy | integer | Iwkcoup_sup | 0 | flags | metadata | always | always | - | 0.1.0 | flag for superalloy(0: off, 1: active)
6 | flag_trip | integer | Iwkcoup_trip | 0 | flags | metadata | always | always | - | 0.1.0 | flag for TRIP effect (0: off, 1: active)
7 | flag_thermal | integer | Iwkcoup_temp | 0 | flags | metadata | always | always | - | 0.1.0 | flag to activate temperature dependent parameters
8 | C11 | real | c11 | 250000 | elastic | always | always | always | MPa | 0.1.0 | anisotropic elastic coefficient
9 | C12 | real | c12 | 150000 | elastic | always | always | always | MPa | 0.1.0 | anisotropic elastic coefficient
10 | C44 | real | c44 | 120000 | elastic | always | always | always | MPa | 0.1.0 | anisotropic elastic coefficient
11 | C33 | real |  | 0 | elastic | optional | never | provided | MPa | 0.1.0 | anisotropic elastic coefficient
12 | C66 | real |  | 0 | elastic | optional | never | provided | MPa | 0.1.0 | anisotropic elastic coefficient
13 | C13 | real |  | 0 | elastic | optional | never | provided | MPa | 0.1.0 | anisotropic elastic coefficient
14 | number_slip_families | integer | N_fam | 1 | flow_rule | optional | never | always | - | 0.1.0 | flow_rule: number of slip system families
15 | number_slip_systems | integer(N_fam) | N_slip | 12 | flow_rule | always | always | always | - | 0.1.0 | flow rule: number of slip systems
16 | space_group_number | integer | spc_grp | 0 | flow_rule | always | always | always | - | 0.1.0 | space group number for generic material models (legacy: material_id for specific pre-defined materials)
17 | reference_shear_rate | real(N_fam) | shrt0 | 0.001 | flow_rule | always | always | always | 1/s | 0.1.0 | flow rule:reference shear rate
18 | stress_exponent | real(N_fam) | pwfl | 20 | flow_rule | always | always | always | - | 0.1.0 | flow rule: inverse of strain rate sensitivity
19 | initial_critical_resolved_shear_stress | real(N_fam) | crss0 | 20 | flow_rule | always | always | always | MPa | 0.1.0 | flow rule: initial critical resolved shear stress
20 | saturated_slip_resistance | real(N_fam) | crsss | 100 | iso_hardening | conditional | iso_mode > 0 | iso_mode > 0 | MPa | 0.1.0 | isotropic hardening: saturated slip resistance
21 | reference_hardening_rate | real(N_fam) | hdrt0 | 0 | iso_hardening | conditional | iso_mode > 0 | iso_mode > 0 | MPa | 0.1.0 | isotropic hardening: reference strain hardening rate
22 | self_hardening | real(N_fam) | c_cpl | 1 | iso_hardening | conditional | iso_mode > 0 | iso_mode > 0 | - | 0.1.0 | isotropic hardening: self-hardening coefficient
23 | cross_hardening | real(N_fam) | c_oth | 1.4 | iso_hardening | conditional | iso_mode > 0 | iso_mode > 0 | - | 0.1.0 | isotropic hardening: cross-hardening coefficient
24 | hardening_exponent | real(N_fam) | pwhd | 1 | iso_hardening | conditional | iso_mode > 0 | iso_mode > 0 | - | 0.1.0 | isotropic hardening: hardening exponent
25 | nslip_kinematic_hardening | integer(N_fam) | n_slp | 48 | kin_hardening | conditional | kin_mode > 0 | kin_mode > 0 | - | 0.1.0 | kinematic hardening : number of effective slip systems
26 | kinematic_hardening_a1 | real(N_fam) | Adir | 1 | kin_hardening | conditional | kin_mode > 0 | kin_mode > 0 | MPa | 0.1.0 | kinematic hardening: parameter A (FA, Cahb and OW model)
27 | kinematic_hardening_b1 | real(N_fam) | Adyn | 1 | kin_hardening | conditional | kin_mode > 0 | kin_mode > 0 | MPa | 0.1.0 | kinematic hardening: parameter B (FA, Chab and OW model)
28 | ohno_wang_exponent | real(N_fam) | M_OW | 0 | kin_hardening | conditional | kin_mode == 3 | kin_mode > 0 | - | 0.1.0 | kinematic hardening: Ohno-Wang hardening exponent
29 | chaboche_parameter_a2 | real(N_fam) | A2 | 1 | kin_hardening | conditional | kin_mode == 2 | kin_mode > 0 | MPa | 0.1.0 | kinematic hardening: Chaboche parameter A2
30 | chaboche_parameter_b2 | real(N_fam) | B2 | 1 | kin_hardening | conditional | kin_mode == 2 | kin_mode > 0 | - | 0.1.0 | kinematic hardening: Chaboche parameter B2
31 | chaboche_parameter_a3 | real(N_fam) | A3 | 1 | kin_hardening | conditional | kin_mode == 2 | kin_mode > 0 | MPa | 0.1.0 | kinematic hardening: Chaboche parameter A3
32 | chaboche_parameter_b3 | real(N_fam) | B3 | 1 | kin_hardening | conditional | kin_mode == 2 | kin_mode > 0 | - | 0.1.0 | kinematic hardening: Chaboche parameter B3
33 | temperature_polynomial_degree | integer | N_tpoly | 1 | thermal | optional | never | thermal_mode == 1 | - | 0.1.0 | temperature dependent slip: degree of polynomials describing temperature dependence
34 | activation_energy | real(N_fam, N_tpoly) | Qact | 0 | thermal | conditional | thermal_mode == 1 | thermal_mode == 1 | kJ / mol | 0.1.0 | temperature dependent slip: activation energy for dislocation slip
35 | c11_tcoeff | real(N_fam, N_tpoly) | c11_tcoeff | 0 | thermal | optional | never | thermal_mode == 1 | MPa / K | 0.1.0 | temperature dependent slip: coefficients of polynomial for temperature dependence of elastic coefficient
36 | c12_tcoeff | real(N_fam, N_tpoly) | c12_tcoeff | 0 | thermal | optional | never | thermal_mode == 1 | MPa / K | 0.1.0 | temperature dependent slip: coefficients of polynomial for temperature dependence of elastic coefficient
37 | c44_tcoeff | real(N_fam, N_tpoly) | c44_tcoeff | 0 | thermal | optional | never | thermal_mode == 1 | MPa / K | 0.1.0 | temperature dependent slip: coefficients of polynomial for temperature dependence of elastic coefficient
38 | stress_exponent_tcoeff | real(N_fam, N_tpoly) |  | 0 | thermal | optional | never | thermal_mode == 1 |  | 0.1.0 | temperature dependent slip: coefficients of polynomial for temperature dependence of stress exponent
39 | crss0_coef_tcoeff | real(N_fam, N_tpoly) | crss0_tcoeff | 0 | thermal | optional | never | thermal_mode == 1 | MPa / K | 0.1.0 | temperature dependent slip: slope of kinematic hardening parameter w.r.t. temperature
40 | crss_sat_tcoeff | real(N_fam, N_tpoly) |  | 0 | thermal | optional | never | thermal_mode == 1 | MPa / K | 0.1.0 | temperature dependent slip: slope of critical resolved shear stress w.r.t. temperature
41 | hardening_rate_tcoeff | real(N_fam, N_tpoly) |  | 0 | thermal | optional | never | thermal_mode == 1 | 1 / K | 0.1.0
42 | hardening_exponent_tcoeff | real(N_fam, N_tpoly) |  | 0 | thermal | optional | never | thermal_mode == 1 | 1 / K | 0.1.0
43 | kinematic_hardening_a1_tcoeff | real(N_fam, N_tpoly) | Adir_tcoeff | 0 | thermal | optional | never | thermal_mode == 1 | MPa / K | 0.1.0
44 | kinematic_hardening_b1_tcoeff | real(N_fam, N_tpoly) |  | 0 | thermal | optional | never | thermal_mode == 1 | MPa / K | 0.1.0
45 | orowan_stress | real | crss_oro | 0 | superalloy | conditional | super_mode == 1 | super_mode == 1 | MPa | 0.1.0 | superalloy: Orowan stress contribution to channel glide
46 | self_hardening_climb | real | c_cplc | 0 | superalloy | conditional | super_mode == 1 | super_mode == 1 | - | 0.1.0 | superalloy: self hardening coefficient for climb mechanism
47 | cross_hardening_climb | real | c_othc | 0 | superalloy | conditional | super_mode == 1 | super_mode == 1 | - | 0.1.0 | superalloy: latent hardening coefficient for climb mechanism
48 | flag_octree | integer | Ioct_search | 1 | gradient | optional | never | grad_mode == 1 | - | 0.1.0 | gradient plasticity: flag for octree search for mapping of fem mesh to fft grid
49 | C_taui | real | C_taui | 0.01 | gradient | conditional | grad_mode == 1 | grad_mode == 1 |  | 0.1.0 | gradient plasticity: Taylor hardening parameter
50 | L_size | real | L_size | 1e-09 | gradient | conditional | grad_mode == 1 | grad_mode == 1 | m | 0.1.0 | gradient plasticity: intrinsic length scale
51 | I_gnd_iso | integer | I_gnd_iso | 1 | gradient | optional | never | grad_mode == 1 | - | 0.1.0 | gradient plasticity; 1: consider isotropic GND hardening; 0: not considered
52 | I_gnd_kin | integer | I_gnd_kin | 1 | gradient | optional | never | grad_mode == 1 | . | 0.1.0 | gradient plasticity; 1: consider kinematic GND hardening; 0: not considered
53 | C_unit | real | C_unit | 1e-06 | gradient | optional | never | grad_mode == 1 | m | 0.1.0 | gradient plasticity: parameter
54 | B_lattice | real | B_lattice | 2.5e-10 | gradient | optional | never | grad_mode == 1 | m | 0.1.0 | gradient plasticity: Burgers vector norm